## 1000uN - 10
Freshly cleaved nacre
Number of Data Points = 11 |  |  | Number of Data Points = 14 |  |  | Number of Data Points = 14 |  |  | Number of Data Points = 16 |  |  | Number of Data Points = 15 |  |  | Number of Data Points = 14
50 uN |  |  | 100uN |  |  | 250 uN |  |  | 500 uN |  |  | 750 uN |  |  | 1000 uN
File | Er(GPa) | H(GPa) | File | Er(GPa) | H(GPa) | File | Er(GPa) | H(GPa) | File | Er(GPa) | H(GPa) | File | Er(GPa) | H(GPa) | File | Er(GPa) | H(GPa)
04-28-04 Nacre 50uN - 10uNsec - drift monitored 0004.hys | 103.3663 | 8.4645 | 04-28-04 Nacre 100uN - 10uNsec - drift monitored 0002.hys | 160.0449 | 11.4477 | 04-28-04 Nacre 250uN - 10uNsec - drift monitored 0003.hys | 146.7084 | 12.8974 | 04-28-04 Nacre 500uN - 10uNsec - drift monitored 0002.hys | 110.9194 | 9.5487 | 04-28-04 Nacre 750uN - 10uNsec - drift monitored 0002.hys | 151.9857 | 12.5181 | 04-28-04 Nacre 1000uN - 10uNsec - drift bis 0000.hys | 120.5419 | 10.0069
04-28-04 Nacre 50uN - 10uNsec - drift monitored 0009.hys | 130.7594 | 7.8007 | 04-28-04 Nacre 100uN - 10uNsec - drift monitored 0005.hys | 155.9209 | 10.9452 | 04-28-04 Nacre 250uN - 10uNsec - drift monitored 0005.hys | 111.8885 | 8.8915 | 04-28-04 Nacre 500uN - 10uNsec - drift monitored 0004.hys | 126.134 | 11.8007 | 04-28-04 Nacre 750uN - 10uNsec - drift monitored 0004.hys | 124.0866 | 11.4988 | 04-28-04 Nacre 1000uN - 10uNsec - drift bis 0001.hys | 125.4092 | 13.7423
04-28-04 Nacre 50uN - 10uNsec - drift monitored 0011.hys | 143.1249 | 12.3047 | 04-28-04 Nacre 100uN - 10uNsec - drift monitored 0007.hys | 138.6104 | 10.8178 | 04-28-04 Nacre 250uN - 10uNsec - drift monitored 0007.hys | 103.2475 | 7.6416 | 04-28-04 Nacre 500uN - 10uNsec - drift monitored 0006.hys | 114.8138 | 10.5745 | 04-28-04 Nacre 750uN - 10uNsec - drift monitored 0006.hys | 131.2819 | 14.6269 | 04-28-04 Nacre 1000uN - 10uNsec - drift bis 0002.hys | 124.8102 | 11.3253
04-28-04 Nacre 50uN - 10uNsec - drift monitored 0013.hys | 135.9685 | 8.8894 | 04-28-04 Nacre 100uN - 10uNsec - drift monitored 0009.hys | 139.8518 | 10.6944 | 04-28-04 Nacre 250uN - 10uNsec - drift monitored 0009.hys | 125.8766 | 7.7761 | 04-28-04 Nacre 500uN - 10uNsec - drift monitored 0008.hys | 113.9953 | 9.2922 | 04-28-04 Nacre 750uN - 10uNsec - drift monitored 0008.hys | 120.4131 | 13.5534 | 04-28-04 Nacre 1000uN - 10uNsec - drift bis 0004.hys | 118.4395 | 12.3815
04-28-04 Nacre 50uN - 10uNsec - drift monitored 0000.hys | 103.5122 | 9.1781 | 04-28-04 Nacre 100uN - 10uNsec - drift monitored 0011.hys | 124.7645 | 8.9685 | 04-28-04 Nacre 250uN - 10uNsec - drift monitored 0012.hys | 155.6517 | 11.742 | 04-28-04 Nacre 500uN - 10uNsec - drift monitored 0010.hys | 122.0528 | 11.1659 | 04-28-04 Nacre 750uN - 10uNsec - drift monitored 0011.hys | 120.3064 | 12.3775 | 04-28-04 Nacre 1000uN - 10uNsec - drift bis 0005.hys | 110.834 | 9.5896
04-28-04 Nacre 50uN - 10uNsec - drift monitored 0014.hys | 166.3434 | 10.727 | 04-28-04 Nacre 100uN - 10uNsec - drift monitored 0014.hys | 154.0464 | 9.175 | 04-28-04 Nacre 250uN - 10uNsec - drift monitored 0014.hys | 135.3652 | 11.5828 | 04-28-04 Nacre 500uN - 10uNsec - drift monitored 0012.hys | 128.6569 | 10.8157 | 04-28-04 Nacre 750uN - 10uNsec - drift monitored 0013.hys | 117.278 | 11.9672 | 04-28-04 Nacre 1000uN - 10uNsec - drift bis 0006.hys | 124.1318 | 9.5617
04-28-04 Nacre 50uN - 10uNsec - drift monitored 0012.hys | 121.9429 | 7.8013 | 04-28-04 Nacre 100uN - 10uNsec - drift monitored 0000.hys | 126.2074 | 10.055 | 04-28-04 Nacre 250uN - 10uNsec - drift monitored 0001.hys | 119.6405 | 10.6291 | 04-28-04 Nacre 500uN - 10uNsec - drift monitored 0014.hys | 106.2163 | 9.4685 | 04-28-04 Nacre 750uN - 10uNsec - drift monitored 0000.hys | 133.2191 | 12.742 | 04-28-04 Nacre 1000uN - 10uNsec - drift bis 0008.hys | 115.904 | 10.7595
04-28-04 Nacre 50uN - 10uNsec - drift monitored 0010.hys | 162.149 | 9.3443 | 04-28-04 Nacre 100uN - 10uNsec - drift monitored 0012.hys | 143.7253 | 9.9962 | 04-28-04 Nacre 250uN - 10uNsec - drift monitored 0013.hys | 136.808 | 11.2193 | 04-28-04 Nacre 500uN - 10uNsec - drift monitored 0000.hys | 134.9464 | 11.567 | 04-28-04 Nacre 750uN - 10uNsec - drift monitored 0014.hys | 135.822 | 13.2728 | 04-28-04 Nacre 1000uN - 10uNsec - drift bis 0009.hys | 105.2094 | 9.6227
04-28-04 Nacre 50uN - 10uNsec - drift monitored 0007.hys | 128.3787 | 12.3899 | 04-28-04 Nacre 100uN - 10uNsec - drift monitored 0010.hys | 156.8725 | 10.1139 | 04-28-04 Nacre 250uN - 10uNsec - drift monitored 0011.hys | 127.6296 | 12.4747 | 04-28-04 Nacre 500uN - 10uNsec - drift monitored 0013.hys | 104.1873 | 10.95 | 04-28-04 Nacre 750uN - 10uNsec - drift monitored 0012.hys | 112.5956 | 9.6547 | 04-28-04 Nacre 1000uN - 10uNsec - drift bis 0010.hys | 118.1167 | 10.7214
04-28-04 Nacre 50uN - 10uNsec - drift monitored 0002.hys | 139.583 | 8.541 | 04-28-04 Nacre 100uN - 10uNsec - drift monitored 0008.hys | 136.513 | 8.6879 | 04-28-04 Nacre 250uN - 10uNsec - drift monitored 0008.hys | 135.8756 | 10.7656 | 04-28-04 Nacre 500uN - 10uNsec - drift monitored 0011.hys | 122.4975 | 11.9904 | 04-28-04 Nacre 750uN - 10uNsec - drift monitored 0010.hys | 98.6511 | 10.6448 | 04-28-04 Nacre 1000uN - 10uNsec - drift bis 0011.hys | 100.8644 | 8.5739
04-28-04 Nacre 50uN - 10uNsec - drift monitored 0015.hys | 168.6365 | 10.7655 | 04-28-04 Nacre 100uN - 10uNsec - drift monitored 0006.hys | 145.9101 | 11.6885 | 04-28-04 Nacre 250uN - 10uNsec - drift monitored 0006.hys | 111.8738 | 8.1025 | 04-28-04 Nacre 500uN - 10uNsec - drift monitored 0009.hys | 107.6704 | 9.6003 | 04-28-04 Nacre 750uN - 10uNsec - drift monitored 0007.hys | 104.8743 | 9.5449 | 04-28-04 Nacre 1000uN - 10uNsec - drift bis 0012.hys | 108.3141 | 10.6927
|  |  | 04-28-04 Nacre 100uN - 10uNsec - drift monitored 0003.hys | 150.3028 | 10.6962 | 04-28-04 Nacre 250uN - 10uNsec - drift monitored 0004.hys | 119.6101 | 9.2874 | 04-28-04 Nacre 500uN - 10uNsec - drift monitored 0007.hys | 117.0112 | 11.2832 | 04-28-04 Nacre 750uN - 10uNsec - drift monitored 0005.hys | 102.556 | 9.0976 | 04-28-04 Nacre 1000uN - 10uNsec - drift bis 0013.hys | 106.9589 | 9.935
|  |  | 04-28-04 Nacre 100uN - 10uNsec - drift monitored 0001.hys | 145.8831 | 10.1488 | 04-28-04 Nacre 250uN - 10uNsec - drift monitored 0002.hys | 114.9356 | 8.3704 | 04-28-04 Nacre 500uN - 10uNsec - drift monitored 0005.hys | 128.5316 | 11.3611 | 04-28-04 Nacre 750uN - 10uNsec - drift monitored 0003.hys | 110.4911 | 10.0173 | 04-28-04 Nacre 1000uN - 10uNsec - drift bis 0014.hys | 117.0351 | 13.3078
|  |  | 04-28-04 Nacre 100uN - 10uNsec - drift monitored 0015.hys | 119.6842 | 8.9972 | 04-28-04 Nacre 250uN - 10uNsec - drift monitored 0015.hys | 140.0395 | 13.2682 | 04-28-04 Nacre 500uN - 10uNsec - drift monitored 0003.hys | 111.6802 | 10.1058 | 04-28-04 Nacre 750uN - 10uNsec - drift monitored 0001.hys | 112.9277 | 9.0233 | 04-28-04 Nacre 1000uN - 10uNsec - drift bis 0015.hys | 98.7644 | 10.9327
[9 empty] | 04-28-04 Nacre 500uN - 10uNsec - drift monitored 0001.hys | 123.913 | 11.1435 | 04-28-04 Nacre 750uN - 10uNsec - drift monitored 0015.hys | 116.5294 | 11.1641
Hydrated nacre
Number of Data Points = 14 |  |  | Number of Data Points = 9 |  |  | Number of Data Points = 14 |  |  | Number of Data Points = 15 |  |  | Number of Data Points = 15 |  |  | Number of Data Points = 14
50 wet |  |  | 100 wet |  |  | 250 wet |  |  | 500 wet |  |  | 750 wet |  |  | 1000 wet
File | Er(GPa) | H(GPa) | File | Er(GPa) | H(GPa) | File | Er(GPa) | H(GPa) | File | Er(GPa) | H(GPa) | File | Er(GPa) | H(GPa) | File | Er(GPa) | H(GPa)
04-30-04 Wet Nacre 50uN - 10uNsec - drift monitored 0002.hys | 90.0787 | 4.4174 | 05-05-04 - Wet Nacre - 100uN - 10uNsec - drift monitored 0002.hys | 115.0084 | 4.2625 | 04-30-04 Wet Nacre 250uN - 10uNsec - drift monitored 0002.hys | 124.8436 | 7.6072 | 04-30-04 Wet Nacre 500uN - 10uNsec - drift monitored 0002.hys | 120.7524 | 8.6536 | 04-30-04 Wet Nacre 750uN - 10uNsec - drift monitored 0002.hys | 102.765 | 7.5294 | 04-30-04 Wet Nacre 100uN - 10uNsec - drift monitored 0002.hys | 91.0496 | 8.8677
04-30-04 Wet Nacre 50uN - 10uNsec - drift monitored 0005.hys | 97.0221 | 3.1617 | 05-05-04 - Wet Nacre - 100uN - 10uNsec - drift monitored 0004.hys | 111.485 | 7.5595 | 04-30-04 Wet Nacre 250uN - 10uNsec - drift monitored 0005.hys | 103.693 | 5.9376 | 04-30-04 Wet Nacre 500uN - 10uNsec - drift monitored 0004.hys | 129.9061 | 8.5057 | 04-30-04 Wet Nacre 750uN - 10uNsec - drift monitored 0004.hys | 111.8809 | 9.2563 | 04-30-04 Wet Nacre 100uN - 10uNsec - drift monitored 0004.hys | 125.211 | 11.1363
04-30-04 Wet Nacre 50uN - 10uNsec - drift monitored 0007.hys | 107.548 | 2.7875 | 05-05-04 - Wet Nacre - 100uN - 10uNsec - drift monitored 0006.hys | 136.7308 | 7.701 | 04-30-04 Wet Nacre 250uN - 10uNsec - drift monitored 0007.hys | 133.1687 | 8.1053 | 04-30-04 Wet Nacre 500uN - 10uNsec - drift monitored 0006.hys | 93.0184 | 7.5957 | 04-30-04 Wet Nacre 750uN - 10uNsec - drift monitored 0007.hys | 134.538 | 10.5077 | 04-30-04 Wet Nacre 100uN - 10uNsec - drift monitored 0007.hys | 97.0481 | 7.804
04-30-04 Wet Nacre 50uN - 10uNsec - drift monitored 0009.hys | 89.2324 | 2.4387 | 05-05-04 - Wet Nacre - 100uN - 10uNsec - drift monitored 0000.hys | 123.3625 | 9.2667 | 04-30-04 Wet Nacre 250uN - 10uNsec - drift monitored 0009.hys | 166.938 | 15.7612 | 04-30-04 Wet Nacre 500uN - 10uNsec - drift monitored 0008.hys | 110.1048 | 9.3604 | 04-30-04 Wet Nacre 750uN - 10uNsec - drift monitored 0009.hys | 104.2911 | 8.1075 | 04-30-04 Wet Nacre 100uN - 10uNsec - drift monitored 0009.hys | 103.6123 | 7.2379
04-30-04 Wet Nacre 50uN - 10uNsec - drift monitored 0011.hys | 80.0967 | 1.9963 | 05-05-04 - Wet Nacre - 100uN - 10uNsec - drift monitored 0007.hys | 131.2223 | 10.2973 | 04-30-04 Wet Nacre 250uN - 10uNsec - drift monitored 0011.hys | 128.7326 | 7.4247 | 04-30-04 Wet Nacre 500uN - 10uNsec - drift monitored 0011.hys | 97.7142 | 6.036 | 04-30-04 Wet Nacre 750uN - 10uNsec - drift monitored 0011.hys | 91.3982 | 6.9747 | 04-30-04 Wet Nacre 100uN - 10uNsec - drift monitored 0011.hys | 104.2228 | 8.6943
04-30-04 Wet Nacre 50uN - 10uNsec - drift monitored 0014.hys | 112.7619 | 4.0822 | 05-05-04 - Wet Nacre - 100uN - 10uNsec - drift monitored 0005.hys | 126.6009 | 10.1982 | 04-30-04 Wet Nacre 250uN - 10uNsec - drift monitored 0013.hys | 111.6852 | 6.6465 | 04-30-04 Wet Nacre 500uN - 10uNsec - drift monitored 0013.hys | 101.7842 | 7.3725 | 04-30-04 Wet Nacre 750uN - 10uNsec - drift monitored 0013.hys | 102.1342 | 7.7304 | 04-30-04 Wet Nacre 100uN - 10uNsec - drift monitored 0013.hys | 93.6756 | 6.9484
04-30-04 Wet Nacre 50uN - 10uNsec - drift monitored 0000.hys | 79.7122 | 2.0642 | 05-05-04 - Wet Nacre - 100uN - 10uNsec - drift monitored 0003.hys | 80.1222 | 3.4001 | 04-30-04 Wet Nacre 250uN - 10uNsec - drift monitored 0000.hys | 170.712 | 11.073 | 04-30-04 Wet Nacre 500uN - 10uNsec - drift monitored 0000.hys | 108.1454 | 7.5846 | 04-30-04 Wet Nacre 750uN - 10uNsec - drift monitored 0000.hys | 128.3849 | 8.7956 | 04-30-04 Wet Nacre 100uN - 10uNsec - drift monitored 0000.hys | 102.4193 | 10.2672
04-30-04 Wet Nacre 50uN - 10uNsec - drift monitored 0013.hys | 123.9551 | 4.1418 | 05-05-04 - Wet Nacre - 100uN - 10uNsec - drift monitored 0001.hys | 101.5984 | 5.6711 | 04-30-04 Wet Nacre 250uN - 10uNsec - drift monitored 0012.hys | 120.8684 | 7.0952 | 04-30-04 Wet Nacre 500uN - 10uNsec - drift monitored 0014.hys | 149.0681 | 10.2281 | 04-30-04 Wet Nacre 750uN - 10uNsec - drift monitored 0014.hys | 82.6635 | 7.3347 | 04-30-04 Wet Nacre 100uN - 10uNsec - drift monitored 0012.hys | 102.4959 | 9.2627
04-30-04 Wet Nacre 50uN - 10uNsec - drift monitored 0010.hys | 64.8405 | 2.4751 | 05-05-04 - Wet Nacre - 100uN - 10uNsec - drift monitored 0008.hys | 144.8429 | 12.3544 | 04-30-04 Wet Nacre 250uN - 10uNsec - drift monitored 0010.hys | 98.6755 | 5.1791 | 04-30-04 Wet Nacre 500uN - 10uNsec - drift monitored 0012.hys | 105.4464 | 7.2929 | 04-30-04 Wet Nacre 750uN - 10uNsec - drift monitored 0012.hys | 112.2122 | 7.6747 | 04-30-04 Wet Nacre 100uN - 10uNsec - drift monitored 0010.hys | 92.1961 | 8.0631
04-30-04 Wet Nacre 50uN - 10uNsec - drift monitored 0008.hys | 162.0034 | 7.04 |  |  |  | 04-30-04 Wet Nacre 250uN - 10uNsec - drift monitored 0008.hys | 125.8593 | 6.566 | 04-30-04 Wet Nacre 500uN - 10uNsec - drift monitored 0010.hys | 103.0485 | 6.7138 | 04-30-04 Wet Nacre 750uN - 10uNsec - drift monitored 0010.hys | 101.2391 | 7.7473 | 04-30-04 Wet Nacre 100uN - 10uNsec - drift monitored 0008.hys | 112.9873 | 9.7598
04-30-04 Wet Nacre 50uN - 10uNsec - drift monitored 0006.hys | 140.7203 | 6.4557 |  |  |  | 04-30-04 Wet Nacre 250uN - 10uNsec - drift monitored 0006.hys | 103.3408 | 6.263 | 04-30-04 Wet Nacre 500uN - 10uNsec - drift monitored 0007.hys | 81.7201 | 5.9265 | 04-30-04 Wet Nacre 750uN - 10uNsec - drift monitored 0008.hys | 94.6569 | 8.3292 | 04-30-04 Wet Nacre 100uN - 10uNsec - drift monitored 0006.hys | 105.5501 | 8.4932
04-30-04 Wet Nacre 50uN - 10uNsec - drift monitored 0004.hys | 70.1971 | 2.2704 |  |  |  | 04-30-04 Wet Nacre 250uN - 10uNsec - drift monitored 0004.hys | 127.0552 | 7.3975 | 04-30-04 Wet Nacre 500uN - 10uNsec - drift monitored 0005.hys | 110.0006 | 6.8965 | 04-30-04 Wet Nacre 750uN - 10uNsec - drift monitored 0006.hys | 100.9686 | 6.8149 | 04-30-04 Wet Nacre 100uN - 10uNsec - drift monitored 0003.hys | 117.6391 | 10.6168
04-30-04 Wet Nacre 50uN - 10uNsec - drift monitored 0001.hys | 78.0038 | 2.0221 |  |  |  | 04-30-04 Wet Nacre 250uN - 10uNsec - drift monitored 0001.hys | 110.7651 | 6.012 | 04-30-04 Wet Nacre 500uN - 10uNsec - drift monitored 0003.hys | 116.4773 | 7.0712 | 04-30-04 Wet Nacre 750uN - 10uNsec - drift monitored 0003.hys | 97.9898 | 7.3127 | 04-30-04 Wet Nacre 100uN - 10uNsec - drift monitored 0001.hys | 91.228 | 6.659
04-30-04 Wet Nacre 50uN - 10uNsec - drift monitored 0015.hys | 124.3209 | 4.7418 |  |  |  | 04-30-04 Wet Nacre 250uN - 10uNsec - drift monitored 0014.hys | 131.9673 | 9.5341 | 04-30-04 Wet Nacre 500uN - 10uNsec - drift monitored 0001.hys | 110.2633 | 5.9624 | 04-30-04 Wet Nacre 750uN - 10uNsec - drift monitored 0001.hys | 109.263 | 9.5433 | 04-30-04 Wet Nacre 100uN - 10uNsec - drift monitored 0015.hys | 102.025 | 7.6621
[9 empty] | 04-30-04 Wet Nacre 500uN - 10uNsec - drift monitored 0015.hys | 100.4621 | 8.1784 | 04-30-04 Wet Nacre 750uN - 10uNsec - drift monitored 0015.hys | 87.2444 | 6.1574